## Sheet1
Material | Width (mm) | Thickness (mm) | Cross-sectional Area (mm^2) | Maximum Force (N) | Tensile Strength (Mpa)
ABS | 6.33 | 3.61 | 22.8513 | 426 | 18.64227
ABS | 6.27 | 3.8 | 23.826 | 514 | 21.57307
ABS | 6.29 | 3.61 | 22.7069 | 499 | 21.9757
ABS | 6.28 | 3.5 | 21.98 | 461 | 20.97361
ABS | 6.25 | 3.72 | 23.25 | 418 | 17.97849
ABS | 6.26 | 3.59 | 22.4734 | 469 | 20.86912
ABS | 6.29 | 3.34 | 21.0086 | 441 | 20.9914
ABS | 6.3 | 3.68 | 23.184 | 447 | 19.28054
ABS | 6.34 | 3.72 | 23.5848 | 444 | 18.82568
ABS | 6.2 | 3.58 | 22.196 | 445 | 20.04866
ABS | 6.28 | 3.62 | 22.7336 | 441 | 19.3986
ABS | 6.45 | 3.59 | 23.1555 | 371 | 16.02211
ABS | 6.29 | 3.57 | 22.4553 | 535 | 23.82511
ABS | 6.25 | 3.61 | 22.5625 | 436 | 19.3241
ABS | 6.29 | 3.58 | 22.5182 | 444 | 19.71738
ABS | 6.4 | 3.61 | 23.104 | 451 | 19.52043
HIPS | 6.25 | 3.7 | 23.125 | 240 | 10.37838
HIPS | 6.27 | 6.63 | 41.5701 | 205 | 4.931429
HIPS | 6.24 | 3.8 | 23.712 | 243 | 10.24798
HIPS | 6.28 | 3.65 | 22.922 | 240 | 10.47029
HIPS | 6.29 | 3.64 | 22.8956 | 249 | 10.87545
HIPS | 6.2 | 3.65 | 22.63 | 291 | 12.85904
HIPS | 6.2 | 3.76 | 23.312 | 276 | 11.8394
HIPS | 6.24 | 3.8 | 23.712 | 200 | 8.434548
HIPS | 6.28 | 3.7 | 23.236 | 232 | 9.984507
HIPS | 6.25 | 3.65 | 22.8125 | 241 | 10.56438
HIPS | 6.26 | 3.89 | 24.3514 | 209 | 8.582669
HIPS | 6.19 | 3.67 | 22.7173 | 221 | 9.728269
HIPS | 6.19 | 3.67 | 22.7173 | 245 | 10.78473
HIPS | 6.25 | 3.65 | 22.8125 | 245 | 10.73973
HIPS | 6.2 | 3.65 | 22.63 | 248 | 10.9589
HIPS | 6.19 | 3.67 | 22.7173 | 282 | 12.41345
HIPS | 6.28 | 3.65 | 22.922 | 306 | 13.34962
HIPS | 6.29 | 3.64 | 22.8956 | 260 | 11.35589
HIPS | 6.2 | 3.65 | 22.63 | 334 | 14.75917
HIPS | 6.25 | 3.7 | 23.125 | 312 | 13.49189