## Sheet1
Label | Width (mm) | Thickness (mm) | Cross-sectional Area (mm^2) | Maximum Force (N) | Tensile Strength (Mpa)
1 black | 6.33 | 3.61 | 22.8513 | 426 | 18.64227
2 light blue | 6.27 | 3.8 | 23.826 | 514 | 21.57307
3 dark blue | 6.29 | 3.61 | 22.7069 | 499 | 21.9757
4 black | 6.28 | 3.5 | 21.98 | 461 | 20.97361
5 white | 6.25 | 3.72 | 23.25 | 418 | 17.97849
6 dark blue | 6.26 | 3.59 | 22.4734 | 469 | 20.86912
1 | 6.29 | 3.34 | 21.0086 | 441 | 20.9914
2 | 6.3 | 3.68 | 23.184 | 447 | 19.28054
3 | 6.34 | 3.72 | 23.5848 | 444 | 18.82568
4 | 6.2 | 3.58 | 22.196 | 445 | 20.04866
5 | 6.28 | 3.62 | 22.7336 | 441 | 19.3986
A | 6.45 | 3.59 | 23.1555 | 371 | 16.02211
B | 6.29 | 3.57 | 22.4553 | 535 | 23.82511
C | 6.25 | 3.61 | 22.5625 | 436 | 19.3241
D | 6.29 | 3.58 | 22.5182 | 444 | 19.71738
E | 6.4 | 3.61 | 23.104 | 451 | 19.52043